## Porphyry
MoDOT's Durable Aggregate Calculation Sheet | [5 empty] | The Specifications contain several different criteria for ensuring durable aggregates where needed. Please choose a case below: | [6 empty] | Y
Version: 3 5/19/17 | [12 empty] | N
Specification |  | Mix Types | Condition |  | Criteria |  |  | Please indicate which case to evaluate against: | [7 empty] | % Minus #4 | % Plus #4 | % Plus #8 | % Plus #16 | % Plus #30 | AIR | Good
403.3.3 Porphryr |  | 125SMAs, SP125xLP | No Steel Slag |  | 50% Plus #8 by volume and 40% Plus #8 by wieght | [6 empty] | 0 |  | Use This Case |  | 0 | 0 | 0 | 0 | 0 | 0 | 0 | 50 | 40 | 0 | 0
|  |  | With Steel Slag |  | 50% Plus #8 by volume and 45% Plus #8 by wieght | [6 empty] | 0 |  |  |  | 0 | 0 | 0 | 0 | 0 | 0 | 0 | 50 | 45 | 0 | 0
|  | 095 SMAs, SP095xLP | No Steel Slag |  | 50% Plus #16 by volume and 40% Plus #16 by wieght |  |  | Use This Case |  |  |  | 1 |  |  |  | 0 | 0 | 0 | 1 | 0 | 0 | 0 | 50 | 45 | 50 | 45
|  |  | With Steel Slag |  | 50% Plus #16 by volume and 45% Plus #16 by wieght | [6 empty] | 0 |  |  |  | 0 | 0 | 0 | 0 | 0 | 0 | 0 | 50 | 45 | 0 | 0
|  | SP048xLP | No Steel Slag |  | 50% Plus #30 by volume and 40% Plus #30 by wieght | [6 empty] | 0 |  |  |  | 0 | 0 | 0 | 0 | 0 | 0 | 0 | 50 | 45 | 0 | 0
|  |  | With Steel Slag |  | 50% Plus #30 by volume and 45% Plus #30 by wieght | [6 empty] | 0 |  |  |  | 0 | 0 | 0 | 0 | 0 | 0 | 0 | 50 | 45 | 0 | 0
403.3.5 Non-Carbonate |  | SP048B, SP048NC , SP095B, SP125B | Limestones LA < 30 |  | 30% Plus #4 | [6 empty] | 0 |  |  |  | 0 | 0 | 0 | 0 | 0 | 0 | 0 | 30 |  | 0
|  |  | Limestones LA > 30 |  | 20% Minus #4 | [6 empty] | 0 |  |  |  | 0 | 0 | 0 | 0 | 0 | 0 | 0 | 20 |  | 0
|  |  | All Dolomites |  | All Pass | [6 empty] | 0 |  |  |  | 0 | 0 | 0 | 0 | 0 | 0 | 0 |  |  | 0
|  |  | Blend AIR Testing With LA < 30 |  | AIR > 30% | [6 empty] | 0 |  |  |  | 0 | 0 | 0 | 0 | 0 | 0 | 0 | 30 |  | 0
|  |  | Blend AIR Testing With LA > 30 |  | AIR > 20% | [6 empty] | 0 |  |  |  | 0 | 0 | 0 | 0 | 0 | 0 | 0 | 20 |  | 0
403.3.3 and 403.3.5 Non-Carbonate |  | 125mm SMRs |  |  | 30% Plus #4 | [6 empty] | 0 |  |  |  | 0 | 0 | 0 | 0 | 0 | 0 | 0 | 30 |  | 0
|  | 095mm SMRs |  |  | 20% Minus #4 | [6 empty] | 0 |  |  |  | 0 | 0 | 0 | 0 | 0 | 0 | 0 | 20 |  | 0
401.4.4.3 Non-Carbonate |  | BP3-NC | Limestones |  | 20% Minus #4 | [6 empty] | 0 |  |  |  | 0 | 0 | 0 | 0 | 0 | 0 | 0 | 20 |  | 0
|  |  | All Dolomites |  | All Pass | [6 empty] | 0 |  |  |  | 0 | 0 | 0 | 0 | 0 | 0 | 0 |  |  | 0
|  |  | Blend AIR Testing |  | AIR > 20% | [6 empty] | 0 |  |  | mix eval | 0 | 0 | 0 | 0 | 0 | 0 | 0 | 20 |  | 0
[12 empty] | 1 |  |  | 0 | 0 | 0 | 0 | 1 | 0 | 0 | 0 |  |  | 50 | 45
[12 empty] | GTG | [6 empty] | % Plus #16
Method: |  | Non-Carbonate Dolomites |  |  |  | %AIR on Blend Mix |  | All Dolomite Mixes Pass | [8 empty] | Porphyry Aggregate By Volume And Wieght
Non-Carbonate Aggregate By Volume
[6 empty] | FAIL | [10 empty] | Non-Carbonate Aggregates By AIR on Blend
Non-Carbonate Dolomites
|  | Aggregate 1 | Aggregate 2 |  | Aggregate 3 | Aggregate 4 |  | Aggregate 5 | Aggregate 6 | Aggregate 7 | Total
Agg Type |  | Limestone/Dolomite | Limestone/Dolomite |  | Limestone/Dolomite | Porphyry |  | Porphyry | Flint Chat | RAP
Agg % Wt. | [10 empty] | 0
Agg Gsb
% Plus #16
% Plus #16 Vol. | [10 empty] | 0
% Plus #16 Wt. | [10 empty] | 0
Meets Durable? |  | N | N |  | N | Y |  | Y | Y | N
Durable Volume | [10 empty] | 0
Durable Wieght | [5 empty] | 0 |  | 0 | 0 |  | 0
% Chert
Chert Gsb |  | 2.45 | 2.45 |  | 2.45
Chert Volume | [10 empty] | 0
|  | Volume % Plus #16 |  |  | Volume % Plus #16 Including Chert |  |  | Wieght % Plus #16
| Total Volume | 0 |  | Total Volume | 0 |  | Total Wieght | 0
| Durable Volume | 0 | Durable Volume | Porph. / N-C | 0 | Durable Wieght | Porph. / N-C | 0
| % Durable |  | % Durable w/Chert | % Porph. / N-C |  | % Durable | % Porph. / N-C
| Spec Reqs | 50 |  | Spec Reqs | 50 |  | Spec Reqs | 45
|  | PASS |  |  | PASS |  |  | PASS
Include Chert only for Non-Carbonate Volume
| + #8 | Limestone/Dolomite
| + #4 | Porphyry
| - #4 | Flint Chat
RAP
RAS
Crushed Gravel
Quartzite
Granite
Steel Slag
Boiler Slag
Note on B39: Chert volume is only calculated for non-durable aggregates