## Binder Contribution
Contribution of Binder from Recycled Materials
Version 2.12
Effective Binder Computation
Pb | 5.62 |  | Gmm | 2.46 | Gse | 2.6797 |  | Type of Stockpile
Pbmv | 4.2 |  | Gb | 1.035 | Pba | 0.81631 |  | virgin | - Quarried aggregate
|  |  | Gsb | 2.621 | Pbe | 4.8037 |  | reclaim | - Reclaimed aggregate such as concrete, steel slag, wet bottom slag, chat
[8 empty] | RAP | - Reclaimed asphalt pavement
Stockpile | Type | Ps | Pbr | Psr x Pbr | Psmv | Psmr | Pbmr | RAS | - Reclaimed asphalt shingles
1 | virgin | 76 |  |  | 72.83
2 | RAS | 3 | 23.6 | 0.708 |  | 2.2 | 0.67 | RAP | 0.75
3 | RAP | 21 | 3.8 | 0.798 |  | 19.36 | 0.75 | RAS | 0.67
4 | [7 empty] | Total | 1.42
5
6
7
8
|  | 100 |  |  | 94.39
Pbe | 4.8037
Pbev | 3.3837 |  | % Binder Contribution
Psmv | 72.83 |  | RAP | 15.8451
Psr x Pbr | 1.506 |  | RAS | 14.1549
Psmr | 21.56 |  | Total | 30
Pbmr | 1.42
R | 70
Pb | - Percent total binder in mixture
Psv(1,2,..) | - Pecent stone by fraction for virgin or reclaimed aggregate
Psr(1,2,..) | - Pecent stone by fraction for RAP or RAS aggregate
Pbr(1,2,..) | - Percent binder by fraction in RAP or RAS
Psmv(1,2,..) | - Pecent stone by fraction for virgin or reclaimed aggregate by weight of total mixture
Psmr(1,2,..) | - Pecent stone by fraction for RAP or RAS aggregate by weight of total mixture
Psmr | - Pecent stone of RAP or RAS aggregate by weight of total mixture
Pbmr(1,2,..) | - Percent binder by fraction in RAP or RAS by weight of total mixture
Pbmr | - Percent binder of RAP or RAS by weight of total mixture
Pbmv | - Pecent new binder by weight of total mixture
R | - Percentage of new binder (Pbev) to total binder (Pbe)
Pbr1
Pbr2
RAS
RAP
Steel Slag
Limestone
Pbmv
Pbmr2
Pbmr1
Psmr1
Psmr2
Psr1
Psr2
Psv1
Psv2
Psmv1
Psmv2
Pb
Pbr2
Pbr1
Psm